## Sheet1
DFA/CS | H2 | CO | CO2 | CH4 | C2H6 | C3H8 | C3H6 | C2H4 | C4H10
0/100 | 6.48 | 25.93 | 60.4 | 23.41 | 2.09 | 0.55 | 0.35 | 0.71 | 0.32
20/100 | 12.94 | 21.61 | 57.84 | 28.79 | 2.73 | 0.61 | 0.37 | 0.74 | 0.48
40/100 | 22.65 | 20.53 | 52.31 | 33.11 | 3.08 | 0.62 | 0.41 | 0.81 | 0.56
50/100 | 30.35 | 20.95 | 51.92 | 32.45 | 2.99 | 0.71 | 0.39 | 0.79 | 0.37
80/100 | 37.93 | 22 | 51.53 | 30.83 | 2.96 | 0.88 | 0.37 | 0.77 | 0.28
100/100 | 43.62 | 23.32 | 50.91 | 30.21 | 2.94 | 0.87 | 0.38 | 0.75 | 0.25