## Sheet1
DFA/LG | H2 | CO | CO2 | CH4 | C2H6
20/100 | 0.67 | 15.23 | 24.35 | 27.67 | 0.08
40/100 | 0.72 | 15.76 | 37.91 | 33.25 | 0.06
50/100 | 0.78 | 17.305 | 39.26 | 33.86 | 0.09
80/100 | 0.81 | 19.075 | 41.23 | 30.26 | 0.07
100/100 | 0.79 | 20.935 | 43.56 | 29.87 | 0.05